## Sheet1
Power measurements Vis MDL 100mm diameter (uW)
Wavelength | 450nm | 500nm | 550nm | 600nm | 650nm | 700nm | 750nm | 800nm
Incident power before MDL | 2890 | 2501 | 1448 | 1370 | 1690 | 1469 | 1488 | 1093
Transmitted power after MDL | 2802 | 2326 | 1408 | 1343 | 1665 | 1434 | 1480 | 1071
Power in nominal focal plane (200mm away from MDL) | 98.8 | 94.8 | 59.53 | 59.25 | 72.12 | 63.2 | 66.6 | 49.65
Power in far-field (5.282m away from MDL) = zero order | 24.05 | 25.01 | 14.71 | 14.77 | 17.48 | 15.25 | 13.94 | 9.45
Power in focus spot (subtracting away zero order) | 74.75 | 69.79 | 44.82 | 44.48 | 54.64 | 47.95 | 52.66 | 40.2
Focusing efficiency (not including transmission losses) | 2.67% | 2.99% | 3.18% | 3.31% | 3.28% | 3.34% | 3.55% | 3.75%
Focusing efficiency (including transmission losses) | 2.58% | 2.79% | 3.09% | 3.25% | 3.23% | 3.26% | 3.54% | 3.67%
Transmission | 96.95% | 93% | 97.2% | 98.01% | 98.5% | 97.63% | 99.49% | 97.95%